## Sheet1
[177]<51>	Na2O	MgO	Al2O3	SiO2	P2O5	SO3	K2O	CaO	TiO2	MnO	FeO	Total
Area 1 (n=3)	0.7	1.4	5.4	76.5	2.4	nd	3.5	7.3	0.6	nd	2.3	81.8
Area 2 (n=2)	0.7	1.2	6	76.3	1.9	nd	4.3	6.9	0.6	nd	2.1	73.9
Area 3 (n=2)	0.9	2.2	7.9	61.1	4.7	nd	4.4	14.8	0.6	0.3	3.1	98.6
Area 4 (n=3)	0.3	1.3	5.9	25.4	19	0.7	0.9	36.5	0.3	0.1	9.6	92.1