## Sheet1
Reference Material		Na2O	MgO	Al2O3	SiO2	P2O5	K2O	CaO	TiO2	MnO	Fe2O3	CuO	BaO	PbO
Glass A	Reference	14.3	2.66	1		0.13	2.87	5.03	0.79	1	1.09	1.17	0.56	0.12
	Analysed	14.2	2.48	0.72		bd	2.97	4.47	0.97	0.94	1.1	1.27	bd	bd
	STDev	0.03	0.06	0.11			0.07	0.09	0.08	0.11	0	0.07
	δ abs	-0.1	-0.18	-0.28			0.1	-0.56	0.18	-0.06	0.01	0.1
	δ rel (%)	0.699300699	6.766917293	28			3.484320557	11.1332008	22.78481013	6	0.917431193	8.547008547

Glass B	Reference	17	1.03	4.36		0.82	1	8.56	0.089	0.25	0.34	2.66	0.12	0.82
	Analysed	17	1	3.8		0.89	1.02	8.34	bd	bd	bd	2.8	bd	bd
	STDev	0.14	0.07	0.08		0.15	0.02	0.08				0.11
	δ abs	0	-0.03	-0.56		0.07	0.02	-0.22				0.14
	δ rel (%)	0	2.912621359	12.8440367		8.536585366	2	2.570093458				5.263157895

Glass C	Reference	1.07	2.76	0.87		0.14	2.84	5.07	0.79		0.34	1.13	11.4	36.7
	Analysed	1.1	2.73	0.77		bd	2.84	5.1	0.79		0.32	1.23	12.4	35.29
	STDev	0.03	0.2	0.07			0.09	0.05	0.06		0.2	0.07	0.11	0.33
	δ abs	0.03	-0.03	-0.1			0	0.03	0		-0.02	0.1	1	-1.41
	δ rel (%)	2.803738318	1.086956522	11.49425287			0	0.591715976	0		5.882352941	8.849557522	8.771929825	3.841961853

Glass D	Reference	1.2	3.94	5.3		3.93	11.3	14.8	0.38	0.55	0.52	0.38	0.51	0.48
	Analysed	1.27	3.94	4.9		4.28	11.41	14.1	0.38	0.61	0.47	bd	bd	bd
	STDev	0.04	0.05	0.03		0.09	0.09	0.12	0.05	0.07	0.09
	δ abs	0.07	0	-0.4		0.35	0.11	-0.7	0	0.06	-0.05
	δ rel (%)	5.833333333	0	7.547169811		8.905852417	0.973451327	4.72972973	0	10.90909091	9.615384615

BIR-1	Reference	1.82	9.7	15.5	48	0.02	0.03	13.3	0.96	0.18	11.3
	Analysed	1.87	9.56	15	47.6	bd	bd	13.3	1.1	bd	11.5
	STDev	0.1528872	0.1944486	0.2507214	0.2531702			0.2560927	0.1497299		0.1712346
	δ abs	0.05	-0.14	-0.5	-0.4			0	0.14		0.2
	δ rel (%)	2.747252747	1.443298969	3.225806452	0.833333333			0	14.58333333		1.769911504

BHVO-2	Reference	2.22	7.23	13.5	49.9	0.27	0.52	11.4	2.73	0.17	12.3
	Analysed	2.23	7.29	13.1	49.7	bd	0.46	11.6	2.95	bd	12.75
	STDev	0.1698094	0.3157442	0.3069127	0.07044133		0.05899362	0.1446191	0.0571413		0.1516969
	δ abs	0.01	0.06	-0.4	-0.2		-0.06	0.2	0.22		0.45
	δ rel (%)	0.45045045	0.829875519	2.962962963	0.400801603		11.53846154	1.754385965	8.058608059		3.658536585

BCR-2	Reference	3.16	3.59	13.5	54.1	0.35	1.79	7.12	2.26	0.2	13.8
	Analysed	3.35	3.64	13.1	54.1	bd	1.76	7.3	2.29	0.2	14.2
	STDev	0.1221603	0.185955	0.2764201	0.4199764		0.0682666	0.01209268	0.1670649	0.0603935	0.02284075
	δ abs	0.19	0.05	-0.4	0		-0.03	0.18	0.03	0	0.4
	δ rel (%)	6.012658228	1.39275766	2.962962963	0		1.675977654	2.528089888	1.327433628	0	2.898550725